## Fig 2a
pH = 13.00 |  |  |  | pH = 1.10
Pt/C |  | Pt/cage |  | Pt/C |  | Pt/cage
E(V vs. RHE) | j (mA cmgeo-2) | E(V vs. RHE) | j (mA cmgeo-2) | E(V vs. RHE) | j (mA cmgeo-2) | E(V vs. RHE) | j (mA cmgeo-2)
-0.3 | -187.0752 | -0.3 | -614.03913 | -0.17 | -118.9294 | -0.17 | -182.77852
-0.29494 | -182.69825 | -0.29494 | -601.64334 | -0.16493 | -119.29553 | -0.16493 | -182.74168
-0.28987 | -178.72643 | -0.28987 | -572.05258 | -0.15986 | -109.03144 | -0.15986 | -178.29145
-0.28481 | -173.41255 | -0.28481 | -555.7227 | -0.15479 | -107.67996 | -0.15479 | -178.09757
-0.27975 | -168.88446 | -0.27975 | -552.04563 | -0.14973 | -102.48402 | -0.14973 | -174.54629
-0.27468 | -163.86511 | -0.27468 | -538.79773 | -0.14466 | -101.04833 | -0.14466 | -175.77551
-0.26962 | -159.21147 | -0.26962 | -527.20016 | -0.13959 | -98.62149 | -0.13959 | -170.662
-0.26456 | -155.65039 | -0.26456 | -516.42493 | -0.13452 | -92.6598 | -0.13452 | -166.63544
-0.25949 | -151.92648 | -0.25949 | -497.89259 | -0.12945 | -90.73046 | -0.12945 | -165.99541
-0.25443 | -148.12696 | -0.25443 | -484.70172 | -0.12438 | -86.31465 | -0.12438 | -160.71745
-0.24937 | -143.85617 | -0.24937 | -475.47673 | -0.11932 | -80.44662 | -0.11932 | -157.32431
-0.2443 | -139.298 | -0.2443 | -465.65789 | -0.11425 | -75.74243 | -0.11425 | -150.07548
-0.23924 | -134.32857 | -0.23924 | -454.93712 | -0.10918 | -72.53555 | -0.10918 | -144.503
-0.23418 | -129.96987 | -0.23418 | -447.21132 | -0.10411 | -68.87934 | -0.10411 | -137.95588
-0.22911 | -125.94672 | -0.22911 | -424.90659 | -0.09904 | -65.38491 | -0.09904 | -132.27058
-0.22405 | -122.07839 | -0.22405 | -414.47386 | -0.09397 | -61.5677 | -0.09397 | -127.32746
-0.21899 | -118.15351 | -0.21899 | -402.88848 | -0.0889 | -57.10642 | -0.0889 | -113.86323
-0.21392 | -114.16157 | -0.21392 | -394.53239 | -0.08384 | -52.26067 | -0.08384 | -111.71764
-0.20886 | -110.26635 | -0.20886 | -386.19076 | -0.07877 | -47.7561 | -0.07877 | -101.3891
-0.2038 | -106.26032 | -0.2038 | -378.31798 | -0.0737 | -42.96374 | -0.0737 | -92.92204
-0.19873 | -102.22775 | -0.19873 | -367.5467 | -0.06863 | -38.176 | -0.06863 | -84.38859
-0.19367 | -98.1911 | -0.19367 | -357.29784 | -0.06356 | -32.82683 | -0.06356 | -77.13374
-0.18861 | -94.14666 | -0.18861 | -347.20392 | -0.05849 | -27.65784 | -0.05849 | -68.33606
-0.18354 | -90.20777 | -0.18354 | -336.06304 | -0.05342 | -22.75448 | -0.05342 | -57.26334
-0.17848 | -86.29743 | -0.17848 | -325.42594 | -0.04836 | -18.02376 | -0.04836 | -49.58501
-0.17342 | -82.36015 | -0.17342 | -308.81645 | -0.04329 | -13.48496 | -0.04329 | -41.66193
-0.16835 | -78.39818 | -0.16835 | -297.3516 | -0.03822 | -9.76462 | -0.03822 | -34.09978
-0.16329 | -74.48461 | -0.16329 | -284.56485 | -0.03315 | -6.9373 | -0.03315 | -25.93196
-0.15823 | -70.56376 | -0.15823 | -271.9125 | -0.02808 | -4.89523 | -0.02808 | -17.69718
-0.15316 | -66.65925 | -0.15316 | -259.03567 | -0.02301 | -3.55199 | -0.02301 | -11.18995
-0.1481 | -62.77102 | -0.1481 | -245.50815 | -0.01795 | -2.69659 | -0.01795 | -6.67482
-0.14304 | -58.95014 | -0.14304 | -232.23086 | -0.01288 | -2.17708 | -0.01288 | -3.80348
-0.13797 | -55.12776 | -0.13797 | -218.9602 | -0.00781 | -1.85698 | -0.00781 | -2.44525
-0.13291 | -51.38491 | -0.13291 | -205.45935 | -0.00274 | -1.65794 | -0.00274 | -1.73804
-0.12785 | -47.64235 | -0.12785 | -191.9643 | 0.00233 | -1.53605 | 0.00233 | -1.34314
-0.12278 | -44.01688 | -0.12278 | -178.82529 | 0.0074 | -1.45713 | 0.0074 | -1.13538
-0.11772 | -40.42259 | -0.11772 | -165.52064 | 0.01247 | -1.40944 | 0.01247 | -1.02881
-0.11266 | -36.92502 | -0.11266 | -152.40911 | 0.01753 | -1.37757 | 0.01753 | -0.97521
-0.10759 | -33.52182 | -0.10759 | -139.38121 | 0.0226 | -1.3603 | 0.0226 | -0.94874
-0.10253 | -30.2146 | -0.10253 | -126.66891 | 0.02767 | -1.35352 | 0.02767 | -0.93236
-0.09747 | -27.02679 | -0.09747 | -114.29717 | 0.03274 | -1.35748 | 0.03274 | -0.92386
-0.09241 | -23.97846 | -0.09241 | -102.28537 | 0.03781 | -1.4033 | 0.03781 | -0.91688
-0.08734 | -21.08759 | -0.08734 | -90.70877 | 0.04288 | -1.51023 | 0.04288 | -0.89444
-0.08228 | -18.31257 | -0.08228 | -79.75809 | 0.04795 | -1.50554 | 0.04795 | -0.87238
-0.07722 | -15.78707 | -0.07722 | -69.09868 | 0.05301 | -1.47288 | 0.05301 | -0.85893
-0.07215 | -13.40318 | -0.07215 | -59.12042 | 0.05808 | -1.44342 | 0.05808 | -0.85088
-0.06709 | -11.28723 | -0.06709 | -49.8968 | 0.06315 | -1.42465 | 0.06315 | -0.84737
-0.06203 | -9.43439 | -0.06203 | -41.54372 | 0.06822 | -1.41616 | 0.06822 | -0.84507
-0.05696 | -7.91552 | -0.05696 | -33.84701 | 0.07329 | -1.41335 | 0.07329 | -0.8441
-0.0519 | -6.63747 | -0.0519 | -27.1155 | 0.07836 | -1.4113 | 0.07836 | -0.84238
-0.04684 | -5.63907 | -0.04684 | -21.4422 | 0.08342 | -1.41194 | 0.08342 | -0.84096
-0.04177 | -4.81246 | -0.04177 | -16.59552 | 0.08849 | -1.41443 | 0.08849 | -0.83974
-0.03671 | -4.12308 | -0.03671 | -12.7336 | 0.09356 | -1.40487 | 0.09356 | -0.83872
-0.03165 | -3.61296 | -0.03165 | -9.57324 | 0.09863 | -1.39072 | 0.09863 | -0.8373
-0.02658 | -3.21671 | -0.02658 | -7.24792 | 0.1037 | -1.37204 | 0.1037 | -0.83625
-0.02152 | -2.91174 | -0.02152 | -5.50846 | 0.10877 | -1.34937 | 0.10877 | -0.83509
-0.01646 | -2.66233 | -0.01646 | -4.37581 | 0.11384 | -1.32314 | 0.11384 | -0.83375
-0.01139 | -2.46662 | -0.01139 | -3.5208 | 0.1189 | -1.29533 | 0.1189 | -0.83292
-0.00633 | -2.33894 | -0.00633 | -2.9776 | 0.12397 | -1.26651 | 0.12397 | -0.83188
-0.00127 | -2.2286 | -0.00127 | -2.6024 | 0.12904 | -1.2406 | 0.12904 | -0.83005
0.0038 | -2.12123 | 0.0038 | -2.34975 | 0.13411 | -1.21685 | 0.13411 | -0.82871
0.00886 | -2.01634 | 0.00886 | -2.15545 | 0.13918 | -1.19665 | 0.13918 | -0.82764
0.01392 | -1.92258 | 0.01392 | -2.00609 | 0.14425 | -1.17727 | 0.14425 | -0.82666
0.01899 | -1.84117 | 0.01899 | -1.88445 | 0.14932 | -1.15661 | 0.14932 | -0.82492
0.02405 | -1.77396 | 0.02405 | -1.80027 | 0.15438 | -1.14224 | 0.15438 | -0.82383
0.02911 | -1.71779 | 0.02911 | -1.71059 | 0.15945 | -1.12881 | 0.15945 | -0.82252
0.03418 | -1.67797 | 0.03418 | -1.65353 | 0.16452 | -1.11749 | 0.16452 | -0.82135
0.03924 | -1.64454 | 0.03924 | -1.54824 | 0.16959 | -1.1079 | 0.16959 | -0.82044
0.0443 | -1.61513 | 0.0443 | -1.48298 | 0.17466 | -1.09592 | 0.17466 | -0.81955
0.04937 | -1.59192 | 0.04937 | -1.43651 | 0.17973 | -1.08848 | 0.17973 | -0.8187
0.05443 | -1.56961 | 0.05443 | -1.387 | 0.18479 | -1.07933 | 0.18479 | -0.818
0.05949 | -1.56076 | 0.05949 | -1.36074 | 0.18986 | -1.07209 | 0.18986 | -0.81693
0.06456 | -1.51709 | 0.06456 | -1.31557 | 0.19493 | -1.06296 | 0.19493 | -0.81627
0.06962 | -1.50026 | 0.06962 | -1.29504 | 0.2 | -1.05685 | 0.2 | -0.8157
0.07468 | -1.48146 | 0.07468 | -1.29494
0.07975 | -1.46203 | 0.07975 | -1.28908
0.08481 | -1.4464 | 0.08481 | -1.3067
0.08987 | -1.43003 | 0.08987 | -1.3665
0.09494 | -1.41094 | 0.09494 | -1.42348
0.1 | -1.39624 | 0.1 | -1.5497

## Fig 2b
Pt/cage |  |  | Pt/C
pH | Overpotential (V vs.RHE) | yEr± | pH | Overpotential (V vs.RHE) | yEr±
pH=1.10 | 21 | 1 | pH=1.10 | 32 | 1.6
pH=13.00 | 39 | 2.1 | pH=13.00 | 64 | 3.5

## Fig 2c
pH = 13.00 |  |  |  | pH = 1.10
Pt/C |  | Pt/cage |  | Pt/C |  | Pt/cage
E(V vs. RHE) | j (mA cmPt-2) | E(V vs. RHE) | j (mA cmPt-2) | E(V vs. RHE) | j (mA cmPt-2) | E(V vs. RHE) | j (mA cmPt-2)
-0.3 | -51.54329 | -0.3 | -106.5059 | -0.17 | -32.83121 | -0.17 | -31.42508
-0.29494 | -50.33501 | -0.29494 | -104.35584 | -0.16493 | -32.93229 | -0.16493 | -31.41875
-0.28987 | -49.23856 | -0.28987 | -99.22328 | -0.15986 | -30.09882 | -0.15986 | -30.65362
-0.28481 | -47.77163 | -0.28481 | -96.39084 | -0.15479 | -29.72574 | -0.15479 | -30.62028
-0.27975 | -46.52163 | -0.27975 | -95.75305 | -0.14973 | -28.29136 | -0.14973 | -30.00971
-0.27468 | -45.136 | -0.27468 | -93.45518 | -0.14466 | -27.89503 | -0.14466 | -30.22105
-0.26962 | -43.85134 | -0.26962 | -91.44357 | -0.13959 | -27.22509 | -0.13959 | -29.34189
-0.26456 | -42.86828 | -0.26456 | -89.57459 | -0.13452 | -25.57932 | -0.13452 | -28.6496
-0.25949 | -41.84027 | -0.25949 | -86.36013 | -0.12945 | -25.04672 | -0.12945 | -28.53956
-0.25443 | -40.79139 | -0.25443 | -84.07216 | -0.12438 | -23.82771 | -0.12438 | -27.63212
-0.24937 | -39.61241 | -0.24937 | -82.47207 | -0.11932 | -22.2078 | -0.11932 | -27.04874
-0.2443 | -38.3541 | -0.2443 | -80.76898 | -0.11425 | -20.90918 | -0.11425 | -25.80245
-0.23924 | -36.98225 | -0.23924 | -78.90945 | -0.10918 | -20.0239 | -0.10918 | -24.84438
-0.23418 | -35.77901 | -0.23418 | -77.5694 | -0.10411 | -19.01458 | -0.10411 | -23.71873
-0.22911 | -34.66839 | -0.22911 | -73.70061 | -0.09904 | -18.04992 | -0.09904 | -22.74126
-0.22405 | -33.60051 | -0.22405 | -71.89104 | -0.09397 | -16.99615 | -0.09397 | -21.89139
-0.21899 | -32.51702 | -0.21899 | -69.88154 | -0.0889 | -15.76459 | -0.0889 | -19.57649
-0.21392 | -31.41503 | -0.21392 | -68.43217 | -0.08384 | -14.42689 | -0.08384 | -19.20759
-0.20886 | -30.33973 | -0.20886 | -66.9853 | -0.07877 | -13.18338 | -0.07877 | -17.43181
-0.2038 | -29.23384 | -0.2038 | -65.61976 | -0.0737 | -11.86041 | -0.0737 | -15.97607
-0.19873 | -28.12062 | -0.19873 | -63.75146 | -0.06863 | -10.53873 | -0.06863 | -14.50892
-0.19367 | -27.00628 | -0.19367 | -61.97379 | -0.06356 | -9.06205 | -0.06356 | -13.26159
-0.18861 | -25.88978 | -0.18861 | -60.22298 | -0.05849 | -7.63512 | -0.05849 | -11.74901
-0.18354 | -24.80243 | -0.18354 | -58.29058 | -0.05342 | -6.28152 | -0.05342 | -9.84528
-0.17848 | -23.72295 | -0.17848 | -56.44556 | -0.04836 | -4.97557 | -0.04836 | -8.52514
-0.17342 | -22.63604 | -0.17342 | -53.56462 | -0.04329 | -3.72261 | -0.04329 | -7.16293
-0.16835 | -21.54231 | -0.16835 | -51.57603 | -0.03822 | -2.69559 | -0.03822 | -5.86277
-0.16329 | -20.46195 | -0.16329 | -49.35815 | -0.03315 | -1.91509 | -0.03315 | -4.45848
-0.15823 | -19.37957 | -0.15823 | -47.16358 | -0.02808 | -1.35136 | -0.02808 | -3.04267
-0.15316 | -18.30171 | -0.15316 | -44.93008 | -0.02301 | -0.98055 | -0.02301 | -1.92389
-0.1481 | -17.22834 | -0.1481 | -42.58372 | -0.01795 | -0.74441 | -0.01795 | -1.1476
-0.14304 | -16.17356 | -0.14304 | -40.28075 | -0.01288 | -0.601 | -0.01288 | -0.65393
-0.13797 | -15.11837 | -0.13797 | -37.97894 | -0.00781 | -0.51263 | -0.00781 | -0.42041
-0.13291 | -14.08513 | -0.13291 | -35.6372 | -0.00274 | -0.45768 | -0.00274 | -0.29882
-0.12785 | -13.05197 | -0.12785 | -33.29646 | 0.00233 | -0.42404 | 0.00233 | -0.23093
-0.12278 | -12.05114 | -0.12278 | -31.01748 | 0.0074 | -0.40225 | 0.0074 | -0.19521
-0.11772 | -11.05891 | -0.11772 | -28.70977 | 0.01247 | -0.38909 | 0.01247 | -0.17688
-0.11266 | -10.09339 | -0.11266 | -26.43556 | 0.01753 | -0.38029 | 0.01753 | -0.16767
-0.10759 | -9.15391 | -0.10759 | -24.17586 | 0.0226 | -0.37552 | 0.0226 | -0.16312
-0.10253 | -8.24093 | -0.10253 | -21.97089 | 0.02767 | -0.37365 | 0.02767 | -0.1603
-0.09747 | -7.36092 | -0.09747 | -19.825 | 0.03274 | -0.37474 | 0.03274 | -0.15884
-0.09241 | -6.5194 | -0.09241 | -17.74153 | 0.03781 | -0.38739 | 0.03781 | -0.15764
-0.08734 | -5.72136 | -0.08734 | -15.73356 | 0.04288 | -0.41691 | 0.04288 | -0.15378
-0.08228 | -4.9553 | -0.08228 | -13.83415 | 0.04795 | -0.41561 | 0.04795 | -0.14999
-0.07722 | -4.25812 | -0.07722 | -11.98526 | 0.05301 | -0.4066 | 0.05301 | -0.14767
-0.07215 | -3.60003 | -0.07215 | -10.25451 | 0.05808 | -0.39847 | 0.05808 | -0.14629
-0.06709 | -3.01591 | -0.06709 | -8.65467 | 0.06315 | -0.39328 | 0.06315 | -0.14569
-0.06203 | -2.50442 | -0.06203 | -7.20581 | 0.06822 | -0.39094 | 0.06822 | -0.14529
-0.05696 | -2.08513 | -0.05696 | -5.87081 | 0.07329 | -0.39016 | 0.07329 | -0.14513
-0.0519 | -1.73231 | -0.0519 | -4.70322 | 0.07836 | -0.3896 | 0.07836 | -0.14483
-0.04684 | -1.4567 | -0.04684 | -3.71918 | 0.08342 | -0.38978 | 0.08342 | -0.14459
-0.04177 | -1.22851 | -0.04177 | -2.87852 | 0.08849 | -0.39046 | 0.08849 | -0.14438
-0.03671 | -1.0382 | -0.03671 | -2.20866 | 0.09356 | -0.38782 | 0.09356 | -0.1442
-0.03165 | -0.89738 | -0.03165 | -1.66049 | 0.09863 | -0.38392 | 0.09863 | -0.14396
-0.02658 | -0.78799 | -0.02658 | -1.25716 | 0.1037 | -0.37876 | 0.1037 | -0.14378
-0.02152 | -0.7038 | -0.02152 | -0.95545 | 0.10877 | -0.3725 | 0.10877 | -0.14358
-0.01646 | -0.63495 | -0.01646 | -0.75899 | 0.11384 | -0.36526 | 0.11384 | -0.14335
-0.01139 | -0.58093 | -0.01139 | -0.61069 | 0.1189 | -0.35758 | 0.1189 | -0.1432
-0.00633 | -0.54568 | -0.00633 | -0.51647 | 0.12397 | -0.34963 | 0.12397 | -0.14302
-0.00127 | -0.51522 | -0.00127 | -0.45139 | 0.12904 | -0.34248 | 0.12904 | -0.14271
0.0038 | -0.48558 | 0.0038 | -0.40757 | 0.13411 | -0.33592 | 0.13411 | -0.14248
0.00886 | -0.45662 | 0.00886 | -0.37387 | 0.13918 | -0.33034 | 0.13918 | -0.1423
0.01392 | -0.43074 | 0.01392 | -0.34796 | 0.14425 | -0.32499 | 0.14425 | -0.14213
0.01899 | -0.40827 | 0.01899 | -0.32686 | 0.14932 | -0.31929 | 0.14932 | -0.14183
0.02405 | -0.38971 | 0.02405 | -0.31226 | 0.15438 | -0.31532 | 0.15438 | -0.14164
0.02911 | -0.37421 | 0.02911 | -0.2967 | 0.15945 | -0.31162 | 0.15945 | -0.14142
0.03418 | -0.36321 | 0.03418 | -0.28681 | 0.16452 | -0.30849 | 0.16452 | -0.14121
0.03924 | -0.35399 | 0.03924 | -0.26854 | 0.16959 | -0.30584 | 0.16959 | -0.14106
0.0443 | -0.34587 | 0.0443 | -0.25722 | 0.17466 | -0.30254 | 0.17466 | -0.1409
0.04937 | -0.33946 | 0.04937 | -0.24916 | 0.17973 | -0.30048 | 0.17973 | -0.14076
0.05443 | -0.3333 | 0.05443 | -0.24058 | 0.18479 | -0.29796 | 0.18479 | -0.14064
0.05949 | -0.33086 | 0.05949 | -0.23602 | 0.18986 | -0.29596 | 0.18986 | -0.14045
0.06456 | -0.3188 | 0.06456 | -0.22819 | 0.19493 | -0.29344 | 0.19493 | -0.14034
0.06962 | -0.31416 | 0.06962 | -0.22463 | 0.2 | -0.29175 | 0.2 | -0.14024
0.07468 | -0.30897 | 0.07468 | -0.22461
0.07975 | -0.3036 | 0.07975 | -0.22359
0.08481 | -0.29929 | 0.08481 | -0.22665
0.08987 | -0.29477 | 0.08987 | -0.23702
0.09494 | -0.2895 | 0.09494 | -0.24691
0.1 | -0.28544 | 0.1 | -0.2688

## Fig 2d
sample | j (mA cmgeo-2) | yEr± | sample | j (mA cmPt-2) | yEr±
Pt/C | 17.5 | 0.3 | Pt/C | 4.46 | 0.1
Pt/cage | 77.72 | 0.35 | Pt/cage | 12.93 | 0.12

## Fig 2e
pH=1.10 |  | pH=13.00
sample | j (mA cmPt-2) | sample | j (mA cmPt-2)
Pt/C | 14 | Pt/C | 4.46
Pt/cage | 18 | Pt/cage | 12.93

## Fig 2f
pH=13.00 |  |  |  | pH=1.10
Pt/C |  | Pt/cage |  | Pt/C |  | Pt/cage
Log(-j(mA cmgeo-2)) | Overpotential (V vs. RHE) | Log(-j(mA cmgeo-2)) | Overpotential (V vs. RHE) | Log(-j(mA cmgeo-2)) | Overpotential (V vs. RHE) | Log(-j(mA cmgeo-2)) | Overpotential (V vs. RHE)
2.27202 | 0.3 | 2.7882 | 0.3 | 1.87934 | 0.11425 | 2.00599 | 0.07877
2.26173 | 0.29494 | 2.77934 | 0.29494 | 1.86055 | 0.10918 | 1.96812 | 0.0737
2.25219 | 0.28987 | 2.75744 | 0.28987 | 1.83809 | 0.10411 | 1.92628 | 0.06863
2.23908 | 0.28481 | 2.74486 | 0.28481 | 1.81548 | 0.09904 | 1.88724 | 0.06356
2.22759 | 0.27975 | 2.74197 | 0.27975 | 1.78935 | 0.09397 | 1.83465 | 0.05849
2.21449 | 0.27468 | 2.73143 | 0.27468 | 1.75668 | 0.0889 | 1.75788 | 0.05342
2.20197 | 0.26962 | 2.72198 | 0.26962 | 1.71817 | 0.08384 | 1.69535 | 0.04836
2.19215 | 0.26456 | 2.71301 | 0.26456 | 1.67903 | 0.07877 | 1.61974 | 0.04329
2.18163 | 0.25949 | 2.69714 | 0.25949 | 1.6331 | 0.0737 | 1.53275 | 0.03822
2.17063 | 0.25443 | 2.68547 | 0.25443 | 1.58179 | 0.06863 | 1.41384 | 0.03315
2.15793 | 0.24937 | 2.67713 | 0.24937 | 1.51623 | 0.06356 | 1.2479 | 0.02808
2.14394 | 0.2443 | 2.66807 | 0.2443 | 1.44182 | 0.05849 | 1.04883 | 0.02301
2.12817 | 0.23924 | 2.65795 | 0.23924 | 1.35707 | 0.05342 | 0.82444 | 0.01795
2.11384 | 0.23418 | 2.65051 | 0.23418 | 1.25585 | 0.04836 | 0.58018 | 0.01288
2.10019 | 0.22911 | 2.62829 | 0.22911 | 1.12985 | 0.04329 | 0.38832 | 0.00781
2.08664 | 0.22405 | 2.6175 | 0.22405 | 0.98966 | 0.03822
2.07245 | 0.21899 | 2.60518 | 0.21899 | 0.84119 | 0.03315
2.05752 | 0.21392 | 2.59608 | 0.21392 | 0.68977 | 0.02808
2.04244 | 0.20886 | 2.5868 | 0.20886 | 0.55047 | 0.02301
2.02637 | 0.2038 | 2.57786 | 0.2038 | 0.43081 | 0.01795
2.00957 | 0.19873 | 2.56531 | 0.19873 | 0.33787 | 0.01288
1.99207 | 0.19367 | 2.55303 | 0.19367
1.9738 | 0.18861 | 2.54058 | 0.18861
1.95524 | 0.18354 | 2.52642 | 0.18354
1.936 | 0.17848 | 2.51245 | 0.17848
1.91572 | 0.17342 | 2.4897 | 0.17342
1.89431 | 0.16835 | 2.47327 | 0.16835
1.87207 | 0.16329 | 2.45418 | 0.16329
1.84858 | 0.15823 | 2.43443 | 0.15823
1.82386 | 0.15316 | 2.41336 | 0.15316
1.79776 | 0.1481 | 2.39007 | 0.1481
1.77048 | 0.14304 | 2.36592 | 0.14304
1.74137 | 0.13797 | 2.34037 | 0.13797
1.71084 | 0.13291 | 2.31273 | 0.13291
1.67799 | 0.12785 | 2.28322 | 0.12785
1.64362 | 0.12278 | 2.25243 | 0.12278
1.60662 | 0.11772 | 2.21885 | 0.11772
1.56732 | 0.11266 | 2.18301 | 0.11266
1.52533 | 0.10759 | 2.1442 | 0.10759
1.48022 | 0.10253 | 2.10267 | 0.10253
1.43179 | 0.09747 | 2.05804 | 0.09747
1.37982 | 0.09241 | 2.00981 | 0.09241
1.32403 | 0.08734 | 1.95765 | 0.08734
1.26275 | 0.08228 | 1.90177 | 0.08228
1.1983 | 0.07722 | 1.83947 | 0.07722
1.12721 | 0.07215 | 1.77174 | 0.07215
1.05259 | 0.06709 | 1.69807 | 0.06709
0.97471 | 0.06203 | 1.61851 | 0.06203
0.89848 | 0.05696 | 1.52952 | 0.05696
0.822 | 0.0519 | 1.43322 | 0.0519
0.75121 | 0.04684 | 1.33127 | 0.04684
0.68237 | 0.04177 | 1.21999 | 0.04177
0.61522 | 0.03671 | 1.10495 | 0.03671
0.55786 | 0.03165 | 0.98106 | 0.03165
0.50741 | 0.02658 | 0.86021 | 0.02658
0.46415 | 0.02152 | 0.74103 | 0.02152
0.42526 | 0.01646 | 0.64106 | 0.01646
0.3921 | 0.01139 | 0.54664 | 0.01139
0.36902 | 0.00633 | 0.47387 | 0.00633
0.34803 | 0.00127 | 0.41537 | 0.00127
0.32659 | -0.0038 | 0.37102 | -0.0038
0.30456 | -0.00886 | 0.33354 | -0.00886
0.28388 | -0.01392 | 0.30235 | -0.01392
0.26509 | -0.01899 | 0.27518 | -0.01899
0.24894 | -0.02405 | 0.25534 | -0.02405
0.23497 | -0.02911 | 0.23315 | -0.02911
0.22478 | -0.03418 | 0.21841 | -0.03418
0.21604 | -0.03924 | 0.18984 | -0.03924
0.20821 | -0.0443 | 0.17114 | -0.0443
0.20192 | -0.04937 | 0.15731 | -0.04937
0.19579 | -0.05443 | 0.14207 | -0.05443
0.19334 | -0.05949 | 0.13378 | -0.05949
0.18101 | -0.06456 | 0.11912 | -0.06456
0.17617 | -0.06962 | 0.11228 | -0.06962
0.17069 | -0.07468 | 0.11225 | -0.07468
0.16496 | -0.07975 | 0.11028 | -0.07975
0.16029 | -0.08481 | 0.11618 | -0.08481
0.15534 | -0.08987 | 0.13561 | -0.08987
0.14951 | -0.09494 | 0.15335 | -0.09494
0.14496 | -0.1 | 0.19025 | -0.1

## Fig 2g
pH=1.10 |  | pH=13.00
sample | Tafel slope (mV dec-1) | sample | Tafel slope (mV dec-1)
Pt/C | 31 | Pt/C | 66
Pt/cage | 21 | Pt/cage | 37

## Fig 2h
Pt/C |  | Pt/cage
YRe | ﹣YIm | YRe | ﹣YIm
0 | 0.0187 | 0 | 0.000127
1e-05 | 0.0204 | 0 | 0.00134
2e-05 | 0.0221 | 0 | 0.00481
6e-05 | 0.0256 | 0 | 0.01002
0.00109 | 0.0325 | 0 | 0.01522
0 | 0.0377 | 0 | 0.02391
6e-05 | 0.0412 | 0.00233 | 0.02911
0 | 0.0465 | 0.00233 | 0.03605
0 | 0.0499 | 0.00233 | 0.04473
0.00467 | 0.0534 | 0.00466 | 0.05515
0.00476 | 0.0586 | 0.00466 | 0.06556
0.00476 | 0.0621 | 0.00699 | 0.07771
0.00706 | 0.069 | 0.00933 | 0.0916
0.00936 | 0.0742 | 0.01166 | 0.1055
0.01406 | 0.0829 | 0.01632 | 0.1228
0.01866 | 0.0916 | 0.01866 | 0.1419
0.02336 | 0.0985 | 0.02565 | 0.1645
0.03036 | 0.1089 | 0.03032 | 0.187
0.03736 | 0.1194 | 0.03965 | 0.2131
0.04656 | 0.1297 | 0.04897 | 0.2426
0.06066 | 0.1402 | 0.06296 | 0.2756
0.07226 | 0.1523 | 0.07929 | 0.312
0.08856 | 0.1662 | 0.10027 | 0.3502
0.10726 | 0.1784 | 0.1236 | 0.39361
0.12826 | 0.1923 | 0.15391 | 0.43874
0.15156 | 0.2009 | 0.19123 | 0.48908
0.17716 | 0.2131 | 0.23554 | 0.54115
0.20516 | 0.2217 | 0.29151 | 0.59669
0.23546 | 0.2321 | 0.35682 | 0.65223
0.26116 | 0.2374 | 0.43145 | 0.70951
0.29146 | 0.2408 | 0.52007 | 0.76332
0.31946 | 0.2443 | 0.61802 | 0.81539
0.34516 | 0.2434 | 0.72997 | 0.86052
0.36846 | 0.2426 | 0.85124 | 0.89871
0.39176 | 0.2374 | 0.97952 | 0.92648
0.40806 | 0.2339 | 1.11245 | 0.94384
0.42676 | 0.2321 | 1.24539 | 0.95425
0.44076 | 0.2304 | 1.37832 | 0.95078
0.45244 | 0.2287 | 1.50426 | 0.93689
0.46178 | 0.2287 | 1.62321 | 0.91606
0.46411 | 0.22872 | 1.73049 | 0.89003
0.4711 | 0.23046 | 1.82844 | 0.86052
0.48276 | 0.2374 | 1.9124 | 0.82928
0.48743 | 0.24434 | 1.98936 | 0.79804
0.49442 | 0.25475 | 2.05233 | 0.77026
0.49909 | 0.27038 | 2.10831 | 0.74423
0.50375 | 0.28773 | 2.15728 | 0.7286
0.51308 | 0.30856 | 2.19926 | 0.71646
0.52008 | 0.33113 | 2.23658 | 0.71298
0.52941 | 0.36064 | 2.27389 | 0.71472
0.53873 | 0.39188 | 2.30654 | 0.72687
0.55273 | 0.42833 | 2.34153 | 0.74423
0.56672 | 0.47172 | 2.37651 | 0.77374
0.58538 | 0.51858 | 2.41616 | 0.81019
0.6087 | 0.57239 | 2.4628 | 0.85531
0.63669 | 0.62967 | 2.51411 | 0.9091
0.67167 | 0.69563 | 2.57708 | 0.97161
0.71599 | 0.76853 | 2.64938 | 1.04104
0.76963 | 0.84664 | 2.73567 | 1.1174
0.83492 | 0.92995 | 2.84058 | 1.1989
0.91422 | 1.02021 | 2.9619 | 1.284
1.00984 | 1.11394 | 3.10649 | 1.37082
1.12412 | 1.21224 | 3.26975 | 1.4524
1.25939 | 1.30834 | 3.45858 | 1.5287
1.41331 | 1.40554 | 3.66388 | 1.5947
1.59523 | 1.4958 | 3.88778 | 1.6468
1.7958 | 1.57564 | 4.128 | 1.67978
2.02202 | 1.6416 | 4.37755 | 1.69193
2.25991 | 1.69367 | 4.62476 | 1.68152
2.51179 | 1.72492 | 4.87198 | 1.65201
2.77066 | 1.73359 | 5.10518 | 1.60167
3.0272 | 1.71797 | 5.32442 | 1.53398
3.27675 | 1.68152 | 5.52266 | 1.45067
3.51231 | 1.62598 | 5.69991 | 1.36041
3.73153 | 1.55308 | 5.85384 | 1.26321
3.92977 | 1.46976 | 5.9891 | 1.16427
4.10235 | 1.37603 | 6.10105 | 1.06534
4.25395 | 1.27884 | 6.19667 | 0.96814
4.38688 | 1.1799 | 6.27363 | 0.87614
4.49416 | 1.08096 | 6.33894 | 0.79109
4.58512 | 0.98723 | 6.39258 | 0.70778
4.65975 | 0.89524 | 6.43456 | 0.63661
4.71806 | 0.81192 | 6.46954 | 0.56545
4.7717 | 0.73382 | 6.49753 | 0.50296
4.81368 | 0.66092 | 6.51852 | 0.44742
4.84633 | 0.59322 | 6.53717 | 0.39535
4.87198 | 0.53595 | 6.5535 | 0.34154
4.89297 | 0.4804 | 6.56516 | 0.30162
4.91163 | 0.4318 | 6.57216 | 0.26517
|  | 6.57915 | 0.23393
|  | 6.58382 | 0.20789
|  | 6.58848 | 0.18359
|  | 6.59315 | 0.15929
|  | 6.59548 | 0.13846
|  | 6.59781 | 0.11937
|  | 6.60014 | 0.10201
|  | 6.60248 | 0.08812
|  | 6.60268 | 0.07424
|  | 6.60481 | 0.06209
|  | 6.60484 | 0.05167
|  | 6.60523 | 0.043
|  | 6.6058 | 0.03432
|  | 6.60633 | 0.02737
|  | 6.60657 | 0.02043
|  | 6.60708 | 0.01349
|  | 6.60714 | 0.00655
|  | 6.60718 | 0.00481
|  | 6.60721 | 0.00213
|  | 6.60733 | -0.00386
|  | 6.60734 | -0.00733
--

## Fig 2i
Pt/C | j (mA cmgeo-2) | yEr± | Pt/cage | j (mA cmgeo-2) | yEr±
before | 29.3 | 0.5 | before | 121 | 0.8
after | 20.5 | 0.42 | after | 114.8 | 0.76